## Лист1
Белая глина
| № образца | X1, влажность |  | X2, давление прессования |  | 2019-04-17
|  | Код | % | Код | Мпа | d, мм | h, мм | m, г
| 1 | +1 | 11 | +1 | 30 | 30.5 | 33.5 | 46.18
| 2 | +1 | 11 | +1 | 30 | 30.5 | 33.55 | 46.3
| 3 | +1 | 11 | -1 | 20 | 30.5 | 34.4 | 46.22
| 4 | +1 | 11 | -1 | 20 | 30.5 | 34.4 | 46.26
| 5 | -1 | 7 | +1 | 30 | 30.5 | 35.1 | 47.75
| 6 | -1 | 7 | +1 | 30 | 30.5 | 35.2 | 47.79
| 7 | -1 | 7 | -1 | 20 | 30.5 | 36.25 | 47.65
| 8 | -1 | 7 | -1 | 20 | 30.5 | 36.2 | 47.85
| 9 | +1,682 | 12.4 | 0 | 25 | 30.5 | 33.75 | 46.1
| 10 | -1.682 | 5.6 | 0 | 25 | 30.5 | 36.4 | 48.64
| 11 | 0 | 9 | +1,682 | 33.4 | 30.5 | 34.2 | 46.9
| 12 | 0 | 9 | -1.682 | 16.6 | 30.5 | 35.85 | 46.96
| 13 | 0 | 9 | 0 | 25 | 30.5 | 34.65 | 46.89
| 14 | 0 | 9 | 0 | 25 | 30.5 | 34.75 | 46.95
| 15 | 0 | 9 | 0 | 25 | 30.5 | 34.5 | 46.89
| 16 | 0 | 9 | 0 | 25 | 30.5 | 34.85 | 46.93
| 17 | 0 | 9 | 0 | 25 | 30.5 | 34.3 | 47.07
| 18 | 0 | 9 | 0 | 25 | 30.5 | 34.8 | 47.18
| 19 | 0 | 9 | 0 | 25 | 30.5 | 34.65 | 46.86
| 20 | 0 | 9 | 0 | 25 | 30.5 | 34.9 | 46.9
| 21 | +1 | 11 | +1 | 30 | 30.5 | 33.55 | 46.25